## Black anodized aluminum
Report Date: | 2009-05-07 11:16
Sample: | 'Duraflect
File name: | BaSO4004.UDS
Run Date: | 2009-05-07 11:06
Operator: | U4100
Comment: | 'with baseline
Instrument
Model: | U-4100 Spectrophotometer(Solid)
Serial Number: | '1963012
ROM Version: | 5300 05
Instrument Parameters
Measurement Type: | Wavelength Scan
Data Mode: | %R
Starting Wavelength: | 2500.00 nm
Ending Wavelength: | 190.00 nm
Scan Speed: | 300 nm/min
Sampling Interval: | 1.00 nm
Slit Width: | 1.00 nm
PMT Voltage: | Auto1
Lamp change mode: | Auto
Auto change wavelength: | 325.00 nm
Baseline Correction: | User 1
High Resolution: | On
Attenuation: | 'None
--- NIR ---
Scan speed: | 300 nm/min
Slit: | Auto change
PbS Gain: | 2
Detector change correct: | ON
Detector change Wavelength: | 700 nm
Light control: | Fixed
--------------
Path Length: | 10.0 mm
Peak Integration
Method: | Rectangular
Sensitivity: | 1
Threshold: | 0.01
Peaks
Peak # | Start (nm) | Apex (nm) | End (nm) | Height (%R) | Area (%R*nm) | Valley (nm) | Valley (%R)
1 | 2500 | 2484 | 2479 | 9.201 | 205.093 | 2479 | 9.386
2 | 2479 | 2455 | 2452 | 9.167 | 260.5 | 2452 | 9.437
3 | 2452 | 2444 | 2428 | 9.188 | 231.976 | 2428 | 9.355
4 | 2428 | 2421 | 2392 | 9.158 | 341.821 | 2392 | 9.293
5 | 2392 | 2375 | 2371 | 9.086 | 201.76 | 2371 | 9.201
6 | 2371 | 2364 | 2357 | 9.068 | 137.334 | 2357 | 9.202
7 | 2357 | 2335 | 2332 | 9.072 | 237.584 | 2332 | 9.188
8 | 2332 | 2312 | 2297 | 9.021 | 326.908 | 2297 | 9.143
9 | 2297 | 2245 | 2241 | 8.868 | 511.26 | 2241 | 8.942
10 | 2241 | 2231 | 2225 | 8.798 | 150.746 | 2225 | 8.88
11 | 2225 | 2208 | 2193 | 8.757 | 290.255 | 2193 | 8.777
12 | 2193 | 2167 | 2161 | 8.629 | 287.443 | 2161 | 8.715
13 | 2161 | 2151 | 2135 | 8.596 | 233.568 | 2135 | 8.674
14 | 2135 | 2127 | 2121 | 8.594 | 129.3 | 2121 | 8.634
15 | 2121 | 2089 | 2081 | 8.506 | 351.23 | 2081 | 8.571
16 | 2081 | 2002 | 1994 | 8.355 | 744.807 | 1994 | 8.409
17 | 1994 | 1984 | 1982 | 8.284 | 108.427 | 1982 | 8.357
18 | 1982 | 1923 | 1910 | 8.106 | 600.552 | 1910 | 8.167
19 | 1910 | 1870 | 1868 | 8.02 | 348.358 | 1868 | 8.073
20 | 1868 | 1675 | 1673 | 7.687 | 1541.544 | 1673 | 7.725
21 | 1673 | 1644 | 1636 | 7.654 | 292.115 | 1636 | 7.687
22 | 1636 | 1620 | 1613 | 7.597 | 183.445 | 1613 | 7.651
23 | 1613 | 1470 | 1466 | 7.324 | 1107.816 | 1466 | 7.374
24 | 1466 | 1258 | 1255 | 6.9 | 1511.886 | 1255 | 6.932
25 | 1255 | 1234 | 1232 | 6.862 | 165.766 | 1232 | 6.918
26 | 1232 | 1210 | 1206 | 6.825 | 185.419 | 1206 | 6.87
27 | 1206 | 1146 | 1142 | 6.721 | 441.614 | 1142 | 6.757
28 | 1142 | 1111 | 1109 | 6.657 | 228.051 | 1109 | 6.695
29 | 1109 | 1097 | 1093 | 6.629 | 113.292 | 1093 | 6.66
30 | 1093 | 904 | 899 | 6.287 | 1262.52 | 899 | 6.317
31 | 899 | 717 | 706 | 5.865 | 1180.644 | 706 | 5.906
32 | 706 | 693 | 691 | 5.74 | 93.243 | 691 | 5.804
33 | 691 | 657 | 648 | 5.671 | 252.571 | 648 | 5.759
34 | 648 | 645 | 636 | 5.631 | 74.119 | 636 | 5.75
35 | 636 | 618 | 610 | 5.589 | 152.838 | 610 | 5.684
36 | 610 | 590 | 582 | 5.562 | 162.36 | 582 | 5.664
37 | 582 | 567 | 563 | 5.484 | 111.294 | 563 | 5.594
38 | 563 | 530 | 522 | 5.427 | 231.998 | 522 | 5.542
39 | 522 | 510 | 494 | 5.421 | 158.911 | 494 | 5.539
40 | 494 | 490 | 465 | 5.401 | 164.058 | 465 | 5.529
41 | 465 | 463 | 450 | 5.344 | 87.413 | 450 | 5.517
42 | 450 | 439 | 415 | 5.392 | 197.255 | 415 | 5.543
43 | 415 | 402 | 390 | 5.411 | 143.7 | 390 | 5.62
44 | 390 | 388 | 381 | 5.467 | 55.59 | 381 | 5.689
45 | 381 | 379 | 368 | 5.418 | 78.514 | 368 | 5.79
46 | 368 | 366 | 352 | 5.615 | 97.741 | 352 | 5.906
47 | 352 | 350 | 202 | 5.622 | 1250.853 | 202 | 19.718
48 | 202 | 200 | 190 | 9.898 | 145.741 | 190 | 21.932
Data Points
nm | Total (Specular + diffuse) reflection for black anodized aluminum
2500 | 9.325
2499 | 9.295
2498 | 9.435
2497 | 9.297
2496 | 9.424
2495 | 9.118
2494 | 9.408
2493 | 9.535
2492 | 9.334
2491 | 9.283
2490 | 9.272
2489 | 9.375
2488 | 9.287
2487 | 9.358
2486 | 9.232
2485 | 9.254
2484 | 9.201
2483 | 9.336
2482 | 9.381
2481 | 9.266
2480 | 9.292
2479 | 9.386
2478 | 9.344
2477 | 9.307
2476 | 9.322
2475 | 9.482
2474 | 9.247
2473 | 9.253
2472 | 9.406
2471 | 9.426
2470 | 9.234
2469 | 9.259
2468 | 9.338
2467 | 9.193
2466 | 9.382
2465 | 9.313
2464 | 9.35
2463 | 9.205
2462 | 9.341
2461 | 9.308
2460 | 9.237
2459 | 9.198
2458 | 9.23
2457 | 9.248
2456 | 9.249
2455 | 9.167
2454 | 9.236
2453 | 9.401
2452 | 9.437
2451 | 9.301
2450 | 9.32
2449 | 9.2
2448 | 9.281
2447 | 9.293
2446 | 9.381
2445 | 9.215
2444 | 9.188
2443 | 9.191
2442 | 9.252
2441 | 9.263
2440 | 9.217
2439 | 9.319
2438 | 9.292
2437 | 9.278
2436 | 9.257
2435 | 9.229
2434 | 9.309
2433 | 9.304
2432 | 9.287
2431 | 9.334
2430 | 9.168
2429 | 9.307
2428 | 9.355
2427 | 9.203
2426 | 9.305
2425 | 9.243
2424 | 9.306
2423 | 9.211
2422 | 9.244
2421 | 9.158
2420 | 9.16
2419 | 9.248
2418 | 9.282
2417 | 9.259
2416 | 9.257
2415 | 9.378
2414 | 9.254
2413 | 9.28
2412 | 9.198
2411 | 9.124
2410 | 9.284
2409 | 9.198
2408 | 9.348
2407 | 9.282
2406 | 9.178
2405 | 9.291
2404 | 9.121
2403 | 9.248
2402 | 9.24
2401 | 9.246
2400 | 9.184
2399 | 9.188
2398 | 9.242
2397 | 9.259
2396 | 9.156
2395 | 9.208
2394 | 9.187
2393 | 9.202
2392 | 9.293
2391 | 9.17
2390 | 9.15
2389 | 9.113
2388 | 9.215
2387 | 9.151
2386 | 9.13
2385 | 9.144
2384 | 9.125
2383 | 9.07
2382 | 9.261
2381 | 9.21
2380 | 9.256
2379 | 9.226
2378 | 9.242
2377 | 9.153
2376 | 9.131
2375 | 9.086
2374 | 9.105
2373 | 9.191
2372 | 9.139
2371 | 9.201
2370 | 9.181
2369 | 9.182
2368 | 9.087
2367 | 9.141
2366 | 9.199
2365 | 9.166
2364 | 9.068
2363 | 9.163
2362 | 9.146
2361 | 9.162
2360 | 9.182
2359 | 9.184
2358 | 9.069
2357 | 9.202
2356 | 9.162
2355 | 9.148
2354 | 9.121
2353 | 9.106
2352 | 9.119
2351 | 9.19
2350 | 9.096
2349 | 9.19
2348 | 9.135
2347 | 9.143
2346 | 9.102
2345 | 9.181
2344 | 9.242
2343 | 9.069
2342 | 9.074
2341 | 9.126
2340 | 9.135
2339 | 9.156
2338 | 9.169
2337 | 9.082
2336 | 9.114
2335 | 9.072
2334 | 9.101
2333 | 9.158
2332 | 9.188
2331 | 9.145
2330 | 9.103
2329 | 9.013
2328 | 9.09
2327 | 9.159
2326 | 9.079
2325 | 9.077
2324 | 9.046
2323 | 9.135
2322 | 9.08
2321 | 9.058
2320 | 9.095
2319 | 9.06
2318 | 9.058
2317 | 9.054
2316 | 9.078
2315 | 9.058
2314 | 9.045
2313 | 9.098
2312 | 9.021
2311 | 9.051
2310 | 9.112
2309 | 9.06
2308 | 9.039
2307 | 9.109
2306 | 9.087
2305 | 9.018
2304 | 9.099
2303 | 9.086
2302 | 9.053
2301 | 9.126
2300 | 9.049
2299 | 9.038
2298 | 9.098
2297 | 9.143
2296 | 9.066
2295 | 9.039
2294 | 9.003
2293 | 9.019
2292 | 9.052
2291 | 9.027
2290 | 8.954
2289 | 9.071
2288 | 9.051
2287 | 9.013
2286 | 9.073
2285 | 8.976
2284 | 8.983
2283 | 9.002
2282 | 8.959
2281 | 9.025
2280 | 9.032
2279 | 8.948
2278 | 9.043
2277 | 8.955
2276 | 8.976
2275 | 8.99
2274 | 8.986
2273 | 8.959
2272 | 8.959
2271 | 8.981
2270 | 9.006
2269 | 8.972
2268 | 8.964
2267 | 9.015
2266 | 8.949
2265 | 8.994
2264 | 8.993
2263 | 8.938
2262 | 9.022
2261 | 8.925
2260 | 8.918
2259 | 8.928
2258 | 8.929
2257 | 8.968
2256 | 8.865
2255 | 8.957
2254 | 8.909
2253 | 8.919
2252 | 8.951
2251 | 8.887
2250 | 8.864
2249 | 8.908
2248 | 8.879
2247 | 8.929
2246 | 8.904
2245 | 8.868
2244 | 8.901
2243 | 8.922
2242 | 8.85
2241 | 8.942
2240 | 8.909
2239 | 8.856
2238 | 8.892
2237 | 8.868
2236 | 8.86
2235 | 8.875
2234 | 8.894
2233 | 8.845
2232 | 8.85
2231 | 8.798
2230 | 8.832
2229 | 8.861
2228 | 8.844
2227 | 8.86
2226 | 8.88
2225 | 8.88
2224 | 8.868
2223 | 8.819
2222 | 8.878
2221 | 8.802
2220 | 8.863
2219 | 8.832
2218 | 8.806
2217 | 8.845
2216 | 8.811
2215 | 8.833
2214 | 8.829
2213 | 8.78
2212 | 8.782
2211 | 8.795
2210 | 8.776
2209 | 8.804
2208 | 8.757
2207 | 8.767
2206 | 8.777
2205 | 8.782
2204 | 8.766
2203 | 8.798
2202 | 8.766
2201 | 8.79
2200 | 8.8
2199 | 8.738
2198 | 8.738
2197 | 8.73
2196 | 8.742
2195 | 8.768
2194 | 8.754
2193 | 8.777
2192 | 8.763
2191 | 8.735
2190 | 8.724
2189 | 8.72
2188 | 8.761
2187 | 8.726
2186 | 8.721
2185 | 8.769
2184 | 8.724
2183 | 8.728
2182 | 8.713
2181 | 8.688
2180 | 8.73
2179 | 8.67
2178 | 8.676
2177 | 8.763
2176 | 8.687
2175 | 8.701
2174 | 8.726
2173 | 8.688
2172 | 8.727
2171 | 8.683
2170 | 8.674
2169 | 8.706
2168 | 8.692
2167 | 8.629
2166 | 8.688
2165 | 8.706
2164 | 8.679
2163 | 8.649
2162 | 8.706
2161 | 8.715
2160 | 8.657
2159 | 8.656
2158 | 8.706
2157 | 8.648
2156 | 8.697
2155 | 8.639
2154 | 8.691
2153 | 8.627
2152 | 8.634
2151 | 8.596
2150 | 8.623
2149 | 8.678
2148 | 8.665
2147 | 8.623
2146 | 8.635
2145 | 8.641
2144 | 8.654
2143 | 8.612
2142 | 8.627
2141 | 8.67
2140 | 8.64
2139 | 8.633
2138 | 8.642
2137 | 8.651
2136 | 8.634
2135 | 8.674
2134 | 8.638
2133 | 8.637
2132 | 8.645
2131 | 8.595
2130 | 8.628
2129 | 8.639
2128 | 8.604
2127 | 8.594
2126 | 8.595
2125 | 8.594
2124 | 8.598
2123 | 8.626
2122 | 8.599
2121 | 8.634
2120 | 8.598
2119 | 8.601
2118 | 8.624
2117 | 8.526
2116 | 8.568
2115 | 8.629
2114 | 8.562
2113 | 8.613
2112 | 8.585
2111 | 8.623
2110 | 8.598
2109 | 8.607
2108 | 8.576
2107 | 8.574
2106 | 8.624
2105 | 8.607
2104 | 8.585
2103 | 8.547
2102 | 8.571
2101 | 8.567
2100 | 8.556
2099 | 8.53
2098 | 8.591
2097 | 8.55
2096 | 8.543
2095 | 8.585
2094 | 8.541
2093 | 8.558
2092 | 8.558
2091 | 8.537
2090 | 8.508
2089 | 8.506
2088 | 8.539
2087 | 8.534
2086 | 8.508
2085 | 8.532
2084 | 8.519
2083 | 8.509
2082 | 8.536
2081 | 8.571
2080 | 8.54
2079 | 8.521
2078 | 8.533
2077 | 8.522
2076 | 8.51
2075 | 8.523
2074 | 8.516
2073 | 8.546
2072 | 8.524
2071 | 8.519
2070 | 8.49
2069 | 8.535
2068 | 8.497
2067 | 8.507
2066 | 8.47
2065 | 8.532
2064 | 8.534
2063 | 8.497
2062 | 8.542
2061 | 8.508
2060 | 8.532
2059 | 8.513
2058 | 8.532
2057 | 8.459
2056 | 8.521
2055 | 8.515
2054 | 8.55
2053 | 8.48
2052 | 8.515
2051 | 8.512
2050 | 8.522
2049 | 8.487
2048 | 8.496
2047 | 8.446
2046 | 8.49
2045 | 8.514
2044 | 8.481
2043 | 8.494
2042 | 8.471
2041 | 8.452
2040 | 8.481
2039 | 8.453
2038 | 8.477
2037 | 8.472
2036 | 8.475
2035 | 8.467
2034 | 8.453
2033 | 8.445
2032 | 8.516
2031 | 8.463
2030 | 8.492
2029 | 8.461
2028 | 8.471
2027 | 8.465
2026 | 8.453
2025 | 8.429
2024 | 8.458
2023 | 8.451
2022 | 8.417
2021 | 8.446
2020 | 8.426
2019 | 8.446
2018 | 8.4
2017 | 8.408
2016 | 8.38
2015 | 8.439
2014 | 8.404
2013 | 8.418
2012 | 8.375
2011 | 8.401
2010 | 8.42
2009 | 8.382
2008 | 8.357
2007 | 8.372
2006 | 8.43
2005 | 8.41
2004 | 8.41
2003 | 8.371
2002 | 8.355
2001 | 8.37
2000 | 8.375
1999 | 8.398
1998 | 8.359
1997 | 8.382
1996 | 8.37
1995 | 8.378
1994 | 8.409
1993 | 8.339
1992 | 8.326
1991 | 8.377
1990 | 8.378
1989 | 8.329
1988 | 8.344
1987 | 8.304
1986 | 8.325
1985 | 8.319
1984 | 8.284
1983 | 8.336
1982 | 8.357
1981 | 8.344
1980 | 8.318
1979 | 8.288
1978 | 8.313
1977 | 8.322
1976 | 8.35
1975 | 8.289
1974 | 8.319
1973 | 8.286
1972 | 8.288
1971 | 8.299
1970 | 8.278
1969 | 8.336
1968 | 8.296
1967 | 8.263
1966 | 8.269
1965 | 8.271
1964 | 8.279
1963 | 8.304
1962 | 8.307
1961 | 8.213
1960 | 8.3
1959 | 8.26
1958 | 8.303
1957 | 8.287
1956 | 8.228
1955 | 8.244
1954 | 8.274
1953 | 8.218
1952 | 8.241
1951 | 8.248
1950 | 8.23
1949 | 8.204
1948 | 8.195
1947 | 8.187
1946 | 8.262
1945 | 8.24
1944 | 8.222
1943 | 8.247
1942 | 8.191
1941 | 8.192
1940 | 8.173
1939 | 8.196
1938 | 8.203
1937 | 8.214
1936 | 8.203
1935 | 8.169
1934 | 8.229
1933 | 8.227
1932 | 8.193
1931 | 8.15
1930 | 8.187
1929 | 8.169
1928 | 8.167
1927 | 8.163
1926 | 8.162
1925 | 8.199
1924 | 8.148
1923 | 8.106
1922 | 8.13
1921 | 8.123
1920 | 8.177
1919 | 8.151
1918 | 8.177
1917 | 8.128
1916 | 8.146
1915 | 8.171
1914 | 8.136
1913 | 8.151
1912 | 8.135
1911 | 8.141
1910 | 8.167
1909 | 8.131
1908 | 8.156
1907 | 8.118
1906 | 8.119
1905 | 8.108
1904 | 8.14
1903 | 8.124
1902 | 8.138
1901 | 8.109
1900 | 8.114
1899 | 8.133
1898 | 8.128
1897 | 8.148
1896 | 8.106
1895 | 8.109
1894 | 8.109
1893 | 8.096
1892 | 8.077
1891 | 8.155
1890 | 8.126
1889 | 8.125
1888 | 8.09
1887 | 8.112
1886 | 8.082
1885 | 8.124
1884 | 8.093
1883 | 8.112
1882 | 8.118
1881 | 8.072
1880 | 8.088
1879 | 8.085
1878 | 8.066
1877 | 8.1
1876 | 8.095
1875 | 8.059
1874 | 8.052
1873 | 8.03
1872 | 8.053
1871 | 8.039
1870 | 8.02
1869 | 8.06
1868 | 8.073
1867 | 8.05
1866 | 8.04
1865 | 8.021
1864 | 8.024
1863 | 8.001
1862 | 7.998
1861 | 8.037
1860 | 8.037
1859 | 8.038
1858 | 8.038
1857 | 8.039
1856 | 7.99
1855 | 8.044
1854 | 7.992
1853 | 7.983
1852 | 8
1851 | 8.001
1850 | 8.027
1849 | 8.005
1848 | 7.985
1847 | 7.965
1846 | 7.984
1845 | 7.974
1844 | 7.984
1843 | 7.977
1842 | 7.976
1841 | 7.966
1840 | 7.958
1839 | 7.979
1838 | 7.967
1837 | 7.965
1836 | 7.954
1835 | 7.955
1834 | 7.957
1833 | 7.94
1832 | 7.948
1831 | 7.964
1830 | 7.947
1829 | 7.934
1828 | 7.963
1827 | 7.954
1826 | 7.943
1825 | 7.937
1824 | 7.927
1823 | 7.965
1822 | 7.947
1821 | 7.952
1820 | 7.919
1819 | 7.924
1818 | 7.944
1817 | 7.922
1816 | 7.948
1815 | 7.955
1814 | 7.899
1813 | 7.913
1812 | 7.916
1811 | 7.939
1810 | 7.892
1809 | 7.921
1808 | 7.896
1807 | 7.902
1806 | 7.901
1805 | 7.904
1804 | 7.917
1803 | 7.892
1802 | 7.894
1801 | 7.937
1800 | 7.91
1799 | 7.888
1798 | 7.888
1797 | 7.882
1796 | 7.885
1795 | 7.92
1794 | 7.911
1793 | 7.877
1792 | 7.916
1791 | 7.894
1790 | 7.896
1789 | 7.868
1788 | 7.883
1787 | 7.892
1786 | 7.88
1785 | 7.862
1784 | 7.87
1783 | 7.871
1782 | 7.905
1781 | 7.883
1780 | 7.87
1779 | 7.862
1778 | 7.858
1777 | 7.887
1776 | 7.865
1775 | 7.875
1774 | 7.843
1773 | 7.863
1772 | 7.887
1771 | 7.865
1770 | 7.878
1769 | 7.837
1768 | 7.845
1767 | 7.859
1766 | 7.856
1765 | 7.859
1764 | 7.849
1763 | 7.835
1762 | 7.85
1761 | 7.834
1760 | 7.814
1759 | 7.865
1758 | 7.851
1757 | 7.86
1756 | 7.847
1755 | 7.852
1754 | 7.848
1753 | 7.826
1752 | 7.829
1751 | 7.82
1750 | 7.843
1749 | 7.817
1748 | 7.847
1747 | 7.861
1746 | 7.81
1745 | 7.817
1744 | 7.811
1743 | 7.838
1742 | 7.827
1741 | 7.835
1740 | 7.836
1739 | 7.801
1738 | 7.82
1737 | 7.839
1736 | 7.822
1735 | 7.796
1734 | 7.821
1733 | 7.803
1732 | 7.786
1731 | 7.817
1730 | 7.786
1729 | 7.844
1728 | 7.778
1727 | 7.81
1726 | 7.802
1725 | 7.81
1724 | 7.803
1723 | 7.791
1722 | 7.807
1721 | 7.808
1720 | 7.779
1719 | 7.79
1718 | 7.799
1717 | 7.787
1716 | 7.783
1715 | 7.765
1714 | 7.793
1713 | 7.785
1712 | 7.76
1711 | 7.78
1710 | 7.762
1709 | 7.782
1708 | 7.785
1707 | 7.758
1706 | 7.806
1705 | 7.771
1704 | 7.767
1703 | 7.769
1702 | 7.766
1701 | 7.748
1700 | 7.762
1699 | 7.755
1698 | 7.749
1697 | 7.78
1696 | 7.741
1695 | 7.746
1694 | 7.744
1693 | 7.729
1692 | 7.756
1691 | 7.748
1690 | 7.768
1689 | 7.751
1688 | 7.728
1687 | 7.723
1686 | 7.738
1685 | 7.731
1684 | 7.722
1683 | 7.723
1682 | 7.742
1681 | 7.725
1680 | 7.705
1679 | 7.702
1678 | 7.7
1677 | 7.707
1676 | 7.73
1675 | 7.687
1674 | 7.697
1673 | 7.725
1672 | 7.725
1671 | 7.718
1670 | 7.696
1669 | 7.693
1668 | 7.69
1667 | 7.708
1666 | 7.707
1665 | 7.707
1664 | 7.702
1663 | 7.679
1662 | 7.71
1661 | 7.679
1660 | 7.705
1659 | 7.656
1658 | 7.695
1657 | 7.703
1656 | 7.704
1655 | 7.677
1654 | 7.69
1653 | 7.675
1652 | 7.692
1651 | 7.686
1650 | 7.668
1649 | 7.721
1648 | 7.676
1647 | 7.658
1646 | 7.669
1645 | 7.678
1644 | 7.654
1643 | 7.668
1642 | 7.663
1641 | 7.694
1640 | 7.664
1639 | 7.654
1638 | 7.665
1637 | 7.673
1636 | 7.687
1635 | 7.667
1634 | 7.669
1633 | 7.667
1632 | 7.629
1631 | 7.655
1630 | 7.653
1629 | 7.662
1628 | 7.664
1627 | 7.674
1626 | 7.64
1625 | 7.639
1624 | 7.639
1623 | 7.651
1622 | 7.629
1621 | 7.626
1620 | 7.597
1619 | 7.617
1618 | 7.643
1617 | 7.617
1616 | 7.599
1615 | 7.634
1614 | 7.637
1613 | 7.651
1612 | 7.622
1611 | 7.59
1610 | 7.624
1609 | 7.645
1608 | 7.609
1607 | 7.619
1606 | 7.6
1605 | 7.611
1604 | 7.627
1603 | 7.621
1602 | 7.598
1601 | 7.622
1600 | 7.539
1599 | 7.604
1598 | 7.596
1597 | 7.582
1596 | 7.599
1595 | 7.594
1594 | 7.597
1593 | 7.611
1592 | 7.561
1591 | 7.603
1590 | 7.581
1589 | 7.562
1588 | 7.561
1587 | 7.576
1586 | 7.561
1585 | 7.575
1584 | 7.578
1583 | 7.574
1582 | 7.554
1581 | 7.549
1580 | 7.544
1579 | 7.577
1578 | 7.551
1577 | 7.572
1576 | 7.574
1575 | 7.535
1574 | 7.556
1573 | 7.536
1572 | 7.568
1571 | 7.556
1570 | 7.525
1569 | 7.525
1568 | 7.532
1567 | 7.537
1566 | 7.516
1565 | 7.531
1564 | 7.535
1563 | 7.514
1562 | 7.521
1561 | 7.527
1560 | 7.503
1559 | 7.518
1558 | 7.557
1557 | 7.509
1556 | 7.498
1555 | 7.505
1554 | 7.538
1553 | 7.498
1552 | 7.524
1551 | 7.473
1550 | 7.515
1549 | 7.506
1548 | 7.514
1547 | 7.493
1546 | 7.49
1545 | 7.491
1544 | 7.492
1543 | 7.502
1542 | 7.47
1541 | 7.484
1540 | 7.466
1539 | 7.508
1538 | 7.509
1537 | 7.457
1536 | 7.473
1535 | 7.467
1534 | 7.464
1533 | 7.465
1532 | 7.486
1531 | 7.469
1530 | 7.471
1529 | 7.453
1528 | 7.471
1527 | 7.446
1526 | 7.451
1525 | 7.419
1524 | 7.445
1523 | 7.454
1522 | 7.45
1521 | 7.453
1520 | 7.435
1519 | 7.431
1518 | 7.451
1517 | 7.448
1516 | 7.426
1515 | 7.444
1514 | 7.46
1513 | 7.424
1512 | 7.421
1511 | 7.432
1510 | 7.41
1509 | 7.404
1508 | 7.441
1507 | 7.426
1506 | 7.397
1505 | 7.438
1504 | 7.427
1503 | 7.414
1502 | 7.434
1501 | 7.424
1500 | 7.43
1499 | 7.432
1498 | 7.419
1497 | 7.415
1496 | 7.423
1495 | 7.392
1494 | 7.411
1493 | 7.42
1492 | 7.386
1491 | 7.388
1490 | 7.427
1489 | 7.393
1488 | 7.372
1487 | 7.394
1486 | 7.407
1485 | 7.374
1484 | 7.393
1483 | 7.371
1482 | 7.394
1481 | 7.382
1480 | 7.368
1479 | 7.384
1478 | 7.377
1477 | 7.373
1476 | 7.345
1475 | 7.347
1474 | 7.391
1473 | 7.373
1472 | 7.35
1471 | 7.343
1470 | 7.324
1469 | 7.349
1468 | 7.349
1467 | 7.371
1466 | 7.374
1465 | 7.356
1464 | 7.333
1463 | 7.366
1462 | 7.338
1461 | 7.362
1460 | 7.342
1459 | 7.365
1458 | 7.334
1457 | 7.34
1456 | 7.353
1455 | 7.33
1454 | 7.357
1453 | 7.327
1452 | 7.306
1451 | 7.381
1450 | 7.333
1449 | 7.309
1448 | 7.317
1447 | 7.343
1446 | 7.329
1445 | 7.323
1444 | 7.32
1443 | 7.302
1442 | 7.319
1441 | 7.335
1440 | 7.324
1439 | 7.299
1438 | 7.282
1437 | 7.316
1436 | 7.298
1435 | 7.303
1434 | 7.307
1433 | 7.295
1432 | 7.28
1431 | 7.296
1430 | 7.302
1429 | 7.282
1428 | 7.258
1427 | 7.279
1426 | 7.251
1425 | 7.307
1424 | 7.285
1423 | 7.269
1422 | 7.289
1421 | 7.264
1420 | 7.291
1419 | 7.27
1418 | 7.268
1417 | 7.284
1416 | 7.255
1415 | 7.286
1414 | 7.243
1413 | 7.27
1412 | 7.272
1411 | 7.268
1410 | 7.266
1409 | 7.27
1408 | 7.231
1407 | 7.278
1406 | 7.25
1405 | 7.26
1404 | 7.259
1403 | 7.262
1402 | 7.239
1401 | 7.224
1400 | 7.212
1399 | 7.208
1398 | 7.232
1397 | 7.24
1396 | 7.229
1395 | 7.251
1394 | 7.219
1393 | 7.197
1392 | 7.238
1391 | 7.209
1390 | 7.233
1389 | 7.209
1388 | 7.189
1387 | 7.195
1386 | 7.2
1385 | 7.176
1384 | 7.177
1383 | 7.199
1382 | 7.162
1381 | 7.182
1380 | 7.177
1379 | 7.127
1378 | 7.187
1377 | 7.174
1376 | 7.139
1375 | 7.178
1374 | 7.145
1373 | 7.15
1372 | 7.132
1371 | 7.123
1370 | 7.144
1369 | 7.134
1368 | 7.139
1367 | 7.14
1366 | 7.127
1365 | 7.133
1364 | 7.113
1363 | 7.084
1362 | 7.11
1361 | 7.104
1360 | 7.091
1359 | 7.106
1358 | 7.114
1357 | 7.117
1356 | 7.097
1355 | 7.106
1354 | 7.084
1353 | 7.1
1352 | 7.111
1351 | 7.089
1350 | 7.077
1349 | 7.073
1348 | 7.118
1347 | 7.104
1346 | 7.086
1345 | 7.066
1344 | 7.083
1343 | 7.051
1342 | 7.093
1341 | 7.066
1340 | 7.093
1339 | 7.068
1338 | 7.088
1337 | 7.068
1336 | 7.054
1335 | 7.076
1334 | 7.052
1333 | 7.021
1332 | 7.048
1331 | 7.066
1330 | 7.045
1329 | 7.065
1328 | 7.055
1327 | 7.055
1326 | 7.046
1325 | 7.051
1324 | 7.049
1323 | 7.034
1322 | 7.015
1321 | 7.042
1320 | 7.047
1319 | 7.033
1318 | 7.037
1317 | 7.002
1316 | 7.013
1315 | 7.035
1314 | 7.028
1313 | 7.013
1312 | 7.044
1311 | 7.002
1310 | 6.996
1309 | 7.033
1308 | 7.008
1307 | 7.015
1306 | 7.026
1305 | 6.985
1304 | 6.991
1303 | 6.998
1302 | 6.987
1301 | 7.006
1300 | 6.996
1299 | 6.993
1298 | 7.016
1297 | 6.966
1296 | 7.011
1295 | 6.966
1294 | 6.992
1293 | 6.984
1292 | 6.989
1291 | 6.97
1290 | 6.979
1289 | 6.962
1288 | 6.967
1287 | 7
1286 | 6.993
1285 | 6.954
1284 | 6.946
1283 | 6.969
1282 | 6.958
1281 | 6.964
1280 | 6.934
1279 | 6.976
1278 | 6.925
1277 | 6.945
1276 | 6.986
1275 | 6.924
1274 | 6.958
1273 | 6.949
1272 | 6.937
1271 | 6.95
1270 | 6.922
1269 | 6.963
1268 | 6.967
1267 | 6.935
1266 | 6.963
1265 | 6.939
1264 | 6.912
1263 | 6.927
1262 | 6.923
1261 | 6.929
1260 | 6.922
1259 | 6.918
1258 | 6.9
1257 | 6.906
1256 | 6.907
1255 | 6.932
1254 | 6.925
1253 | 6.928
1252 | 6.919
1251 | 6.903
1250 | 6.927
1249 | 6.913
1248 | 6.897
1247 | 6.902
1246 | 6.926
1245 | 6.897
1244 | 6.9
1243 | 6.883
1242 | 6.913
1241 | 6.916
1240 | 6.922
1239 | 6.904
1238 | 6.885
1237 | 6.899
1236 | 6.899
1235 | 6.909
1234 | 6.862
1233 | 6.889
1232 | 6.918
1231 | 6.899
1230 | 6.907
1229 | 6.877
1228 | 6.888
1227 | 6.883
1226 | 6.857
1225 | 6.882
1224 | 6.897
1223 | 6.862
1222 | 6.858
1221 | 6.885
1220 | 6.857
1219 | 6.874
1218 | 6.862
1217 | 6.856
1216 | 6.861
1215 | 6.845
1214 | 6.852
1213 | 6.864
1212 | 6.836
1211 | 6.873
1210 | 6.825
1209 | 6.826
1208 | 6.84
1207 | 6.865
1206 | 6.87
1205 | 6.85
1204 | 6.842
1203 | 6.862
1202 | 6.823
1201 | 6.842
1200 | 6.836
1199 | 6.823
1198 | 6.825
1197 | 6.848
1196 | 6.829
1195 | 6.819
1194 | 6.828
1193 | 6.821
1192 | 6.843
1191 | 6.817
1190 | 6.831
1189 | 6.815
1188 | 6.831
1187 | 6.841
1186 | 6.792
1185 | 6.806
1184 | 6.831
1183 | 6.802
1182 | 6.825
1181 | 6.818
1180 | 6.789
1179 | 6.796
1178 | 6.796
1177 | 6.829
1176 | 6.783
1175 | 6.802
1174 | 6.782
1173 | 6.809
1172 | 6.789
1171 | 6.796
1170 | 6.779
1169 | 6.79
1168 | 6.79
1167 | 6.763
1166 | 6.771
1165 | 6.778
1164 | 6.785
1163 | 6.764
1162 | 6.769
1161 | 6.737
1160 | 6.785
1159 | 6.771
1158 | 6.78
1157 | 6.751
1156 | 6.763
1155 | 6.756
1154 | 6.773
1153 | 6.743
1152 | 6.752
1151 | 6.762
1150 | 6.763
1149 | 6.749
1148 | 6.761
1147 | 6.747
1146 | 6.721
1145 | 6.735
1144 | 6.741
1143 | 6.736
1142 | 6.757
1141 | 6.756
1140 | 6.726
1139 | 6.752
1138 | 6.73
1137 | 6.718
1136 | 6.731
1135 | 6.718
1134 | 6.735
1133 | 6.709
1132 | 6.722
1131 | 6.727
1130 | 6.704
1129 | 6.722
1128 | 6.71
1127 | 6.692
1126 | 6.698
1125 | 6.715
1124 | 6.702
1123 | 6.706
1122 | 6.673
1121 | 6.704
1120 | 6.717
1119 | 6.685
1118 | 6.697
1117 | 6.698
1116 | 6.686
1115 | 6.693
1114 | 6.671
1113 | 6.683
1112 | 6.681
1111 | 6.657
1110 | 6.683
1109 | 6.695
1108 | 6.682
1107 | 6.659
1106 | 6.685
1105 | 6.672
1104 | 6.661
1103 | 6.667
1102 | 6.67
1101 | 6.672
1100 | 6.669
1099 | 6.654
1098 | 6.65
1097 | 6.629
1096 | 6.678
1095 | 6.647
1094 | 6.641
1093 | 6.66
1092 | 6.658
1091 | 6.645
1090 | 6.638
1089 | 6.654
1088 | 6.636
1087 | 6.65
1086 | 6.651
1085 | 6.636
1084 | 6.644
1083 | 6.634
1082 | 6.651
1081 | 6.622
1080 | 6.648
1079 | 6.637
1078 | 6.647
1077 | 6.626
1076 | 6.605
1075 | 6.629
1074 | 6.64
1073 | 6.599
1072 | 6.607
1071 | 6.622
1070 | 6.61
1069 | 6.593
1068 | 6.602
1067 | 6.588
1066 | 6.606
1065 | 6.62
1064 | 6.58
1063 | 6.63
1062 | 6.57
1061 | 6.605
1060 | 6.586
1059 | 6.591
1058 | 6.605
1057 | 6.598
1056 | 6.589
1055 | 6.561
1054 | 6.59
1053 | 6.581
1052 | 6.583
1051 | 6.553
1050 | 6.564
1049 | 6.587
1048 | 6.576
1047 | 6.555
1046 | 6.559
1045 | 6.577
1044 | 6.566
1043 | 6.564
1042 | 6.569
1041 | 6.578
1040 | 6.56
1039 | 6.569
1038 | 6.563
1037 | 6.539
1036 | 6.531
1035 | 6.568
1034 | 6.555
1033 | 6.545
1032 | 6.55
1031 | 6.54
1030 | 6.529
1029 | 6.514
1028 | 6.555
1027 | 6.523
1026 | 6.517
1025 | 6.524
1024 | 6.553
1023 | 6.527
1022 | 6.535
1021 | 6.495
1020 | 6.509
1019 | 6.499
1018 | 6.539
1017 | 6.535
1016 | 6.503
1015 | 6.505
1014 | 6.491
1013 | 6.51
1012 | 6.527
1011 | 6.517
1010 | 6.506
1009 | 6.498
1008 | 6.491
1007 | 6.495
1006 | 6.508
1005 | 6.494
1004 | 6.49
1003 | 6.473
1002 | 6.477
1001 | 6.491
1000 | 6.449
999 | 6.466
998 | 6.473
997 | 6.494
996 | 6.472
995 | 6.445
994 | 6.472
993 | 6.458
992 | 6.452
991 | 6.474
990 | 6.469
989 | 6.471
988 | 6.437
987 | 6.466
986 | 6.45
985 | 6.451
984 | 6.451
983 | 6.433
982 | 6.44
981 | 6.438
980 | 6.448
979 | 6.435
978 | 6.439
977 | 6.443
976 | 6.417
975 | 6.432
974 | 6.425
973 | 6.436
972 | 6.408
971 | 6.432
970 | 6.449
969 | 6.44
968 | 6.394
967 | 6.41
966 | 6.437
965 | 6.439
964 | 6.408
963 | 6.427
962 | 6.426
961 | 6.397
960 | 6.408
959 | 6.413
958 | 6.401
957 | 6.396
956 | 6.403
955 | 6.403
954 | 6.383
953 | 6.417
952 | 6.386
951 | 6.386
950 | 6.397
949 | 6.403
948 | 6.402
947 | 6.399
946 | 6.361
945 | 6.405
944 | 6.372
943 | 6.378
942 | 6.386
941 | 6.379
940 | 6.379
939 | 6.342
938 | 6.37
937 | 6.366
936 | 6.387
935 | 6.359
934 | 6.349
933 | 6.372
932 | 6.371
931 | 6.352
930 | 6.369
929 | 6.315
928 | 6.348
927 | 6.328
926 | 6.349
925 | 6.351
924 | 6.322
923 | 6.333
922 | 6.307
921 | 6.339
920 | 6.33
919 | 6.355
918 | 6.324
917 | 6.315
916 | 6.355
915 | 6.333
914 | 6.302
913 | 6.298
912 | 6.32
911 | 6.295
910 | 6.312
909 | 6.315
908 | 6.315
907 | 6.332
906 | 6.289
905 | 6.309
904 | 6.287
903 | 6.303
902 | 6.293
901 | 6.302
900 | 6.302
899 | 6.317
898 | 6.31
897 | 6.302
896 | 6.29
895 | 6.285
894 | 6.283
893 | 6.31
892 | 6.29
891 | 6.27
890 | 6.273
889 | 6.288
888 | 6.273
887 | 6.256
886 | 6.268
885 | 6.27
884 | 6.297
883 | 6.224
882 | 6.245
881 | 6.245
880 | 6.269
879 | 6.248
878 | 6.258
877 | 6.251
876 | 6.234
875 | 6.239
874 | 6.246
873 | 6.243
872 | 6.242
871 | 6.237
870 | 6.244
869 | 6.248
868 | 6.24
867 | 6.208
866 | 6.219
865 | 6.223
864 | 6.222
863 | 6.222
862 | 6.221
861 | 6.21
860 | 6.216
859 | 6.209
858 | 6.202
857 | 6.197
856 | 6.21
855 | 6.206
854 | 6.226
853 | 6.186
852 | 6.176
851 | 6.203
850 | 6.184
849 | 6.218
848 | 6.193
847 | 6.182
846 | 6.173
845 | 6.177
844 | 6.188
843 | 6.16
842 | 6.185
841 | 6.15
840 | 6.15
839 | 6.165
838 | 6.131
837 | 6.139
836 | 6.14
835 | 6.134
834 | 6.173
833 | 6.141
832 | 6.136
831 | 6.138
830 | 6.141
829 | 6.129
828 | 6.153
827 | 6.128
826 | 6.101
825 | 6.148
824 | 6.147
823 | 6.148
822 | 6.137
821 | 6.109
820 | 6.101
819 | 6.112
818 | 6.13
817 | 6.107
816 | 6.098
815 | 6.099
814 | 6.069
813 | 6.091
812 | 6.118
811 | 6.105
810 | 6.101
809 | 6.094
808 | 6.112
807 | 6.122
806 | 6.077
805 | 6.074
804 | 6.092
803 | 6.098
802 | 6.104
801 | 6.077
800 | 6.093
799 | 6.066
798 | 6.072
797 | 6.052
796 | 6.066
795 | 6.068
794 | 6.079
793 | 6.053
792 | 6.035
791 | 6.059
790 | 6.067
789 | 6.062
788 | 6.076
787 | 6.07
786 | 6.055
785 | 6.034
784 | 6.058
783 | 6.047
782 | 6.074
781 | 6.032
780 | 6.054
779 | 6.026
778 | 6.008
777 | 6.03
776 | 6.023
775 | 6.029
774 | 6.039
773 | 6.057
772 | 6.031
771 | 6.003
770 | 6.017
769 | 6.009
768 | 6.008
767 | 6.005
766 | 5.998
765 | 6.011
764 | 6.009
763 | 6.024
762 | 5.99
761 | 5.988
760 | 6.006
759 | 6
758 | 6
757 | 5.979
756 | 6.014
755 | 5.997
754 | 5.994
753 | 5.984
752 | 5.989
751 | 5.965
750 | 5.961
749 | 5.946
748 | 5.939
747 | 5.985
746 | 5.963
745 | 5.971
744 | 5.963
743 | 5.94
742 | 5.998
741 | 5.964
740 | 5.976
739 | 5.95
738 | 5.931
737 | 5.938
736 | 5.947
735 | 5.946
734 | 5.94
733 | 5.928
732 | 5.918
731 | 5.931
730 | 5.947
729 | 5.924
728 | 5.928
727 | 5.906
726 | 5.925
725 | 5.934
724 | 5.926
723 | 5.893
722 | 5.891
721 | 5.911
720 | 5.89
719 | 5.909
718 | 5.884
717 | 5.865
716 | 5.883
715 | 5.866
714 | 5.888
713 | 5.885
712 | 5.881
711 | 5.898
710 | 5.903
709 | 5.873
708 | 5.898
707 | 5.864
706 | 5.906
705 | 5.872
704 | 5.856
703 | 5.865
702 | 5.877
701 | 5.87
700 | 5.859
699 | 5.787
698 | 5.865
697 | 5.783
696 | 5.796
695 | 5.741
694 | 5.764
693 | 5.74
692 | 5.859
691 | 5.804
690 | 5.754
689 | 5.782
688 | 5.79
687 | 5.797
686 | 5.758
685 | 5.774
684 | 5.851
683 | 5.737
682 | 5.699
681 | 5.797
680 | 5.716
679 | 5.783
678 | 5.735
677 | 5.717
676 | 5.758
675 | 5.745
674 | 5.751
673 | 5.729
672 | 5.711
671 | 5.753
670 | 5.741
669 | 5.722
668 | 5.794
667 | 5.708
666 | 5.733
665 | 5.751
664 | 5.749
663 | 5.748
662 | 5.732
661 | 5.682
660 | 5.701
659 | 5.705
658 | 5.724
657 | 5.671
656 | 5.711
655 | 5.688
654 | 5.678
653 | 5.706
652 | 5.746
651 | 5.728
650 | 5.747
649 | 5.708
648 | 5.759
647 | 5.727
646 | 5.684
645 | 5.631
644 | 5.732
643 | 5.693
642 | 5.648
641 | 5.669
640 | 5.705
639 | 5.7
638 | 5.74
637 | 5.682
636 | 5.75
635 | 5.639
634 | 5.656
633 | 5.642
632 | 5.712
631 | 5.665
630 | 5.664
629 | 5.686
628 | 5.702
627 | 5.628
626 | 5.723
625 | 5.61
624 | 5.711
623 | 5.719
622 | 5.631
621 | 5.694
620 | 5.599
619 | 5.663
618 | 5.589
617 | 5.67
616 | 5.626
615 | 5.592
614 | 5.598
613 | 5.67
612 | 5.638
611 | 5.679
610 | 5.684
609 | 5.635
608 | 5.597
607 | 5.633
606 | 5.641
605 | 5.638
604 | 5.591
603 | 5.617
602 | 5.587
601 | 5.568
600 | 5.566
599 | 5.583
598 | 5.572
597 | 5.588
596 | 5.646
595 | 5.587
594 | 5.547
593 | 5.575
592 | 5.589
591 | 5.598
590 | 5.562
589 | 5.577
588 | 5.607
587 | 5.624
586 | 5.57
585 | 5.599
584 | 5.574
583 | 5.544
582 | 5.664
581 | 5.587
580 | 5.594
579 | 5.586
578 | 5.584
577 | 5.606
576 | 5.559
575 | 5.572
574 | 5.546
573 | 5.594
572 | 5.617
571 | 5.532
570 | 5.529
569 | 5.56
568 | 5.502
567 | 5.484
566 | 5.507
565 | 5.529
564 | 5.55
563 | 5.594
562 | 5.52
561 | 5.578
560 | 5.518
559 | 5.521
558 | 5.537
557 | 5.526
556 | 5.674
555 | 5.515
554 | 5.547
553 | 5.496
552 | 5.483
551 | 5.592
550 | 5.544
549 | 5.512
548 | 5.601
547 | 5.532
546 | 5.527
545 | 5.558
544 | 5.531
543 | 5.506
542 | 5.486
541 | 5.498
540 | 5.529
539 | 5.543
538 | 5.53
537 | 5.498
536 | 5.532
535 | 5.445
534 | 5.528
533 | 5.515
532 | 5.457
531 | 5.499
530 | 5.427
529 | 5.51
528 | 5.481
527 | 5.541
526 | 5.475
525 | 5.534
524 | 5.5
523 | 5.514
522 | 5.542
521 | 5.434
520 | 5.479
519 | 5.517
518 | 5.475
517 | 5.497
516 | 5.519
515 | 5.47
514 | 5.499
513 | 5.465
512 | 5.474
511 | 5.493
510 | 5.421
509 | 5.496
508 | 5.456
507 | 5.49
506 | 5.523
505 | 5.476
504 | 5.433
503 | 5.418
502 | 5.526
501 | 5.547
500 | 5.488
499 | 5.365
498 | 5.453
497 | 5.472
496 | 5.476
495 | 5.466
494 | 5.539
493 | 5.412
492 | 5.429
491 | 5.516
490 | 5.401
489 | 5.432
488 | 5.444
487 | 5.49
486 | 5.46
485 | 5.464
484 | 5.52
483 | 5.488
482 | 5.446
481 | 5.502
480 | 5.432
479 | 5.433
478 | 5.529
477 | 5.408
476 | 5.551
475 | 5.4
474 | 5.45
473 | 5.493
472 | 5.522
471 | 5.476
470 | 5.381
469 | 5.495
468 | 5.458
467 | 5.479
466 | 5.477
465 | 5.529
464 | 5.452
463 | 5.344
462 | 5.439
461 | 5.485
460 | 5.459
459 | 5.46
458 | 5.436
457 | 5.442
456 | 5.485
455 | 5.486
454 | 5.496
453 | 5.373
452 | 5.506
451 | 5.503
450 | 5.517
449 | 5.484
448 | 5.481
447 | 5.594
446 | 5.411
445 | 5.495
444 | 5.462
443 | 5.464
442 | 5.524
441 | 5.442
440 | 5.432
439 | 5.392
438 | 5.477
437 | 5.436
436 | 5.529
435 | 5.422
434 | 5.466
433 | 5.434
432 | 5.489
431 | 5.504
430 | 5.481
429 | 5.487
428 | 5.455
427 | 5.488
426 | 5.456
425 | 5.444
424 | 5.516
423 | 5.443
422 | 5.497
421 | 5.474
420 | 5.476
419 | 5.491
418 | 5.532
417 | 5.492
416 | 5.525
415 | 5.543
414 | 5.471
413 | 5.411
412 | 5.489
411 | 5.475
410 | 5.569
409 | 5.493
408 | 5.582
407 | 5.578
406 | 5.474
405 | 5.561
404 | 5.507
403 | 5.577
402 | 5.411
401 | 5.539
400 | 5.45
399 | 5.413
398 | 5.517
397 | 5.668
396 | 5.579
395 | 5.504
394 | 5.611
393 | 5.559
392 | 5.508
391 | 5.59
390 | 5.62
389 | 5.572
388 | 5.467
387 | 5.547
386 | 5.477
385 | 5.471
384 | 5.572
383 | 5.548
382 | 5.628
381 | 5.689
380 | 5.594
379 | 5.418
378 | 5.458
377 | 5.623
376 | 5.525
375 | 5.612
374 | 5.582
373 | 5.548
372 | 5.671
371 | 5.63
370 | 5.64
369 | 5.735
368 | 5.79
367 | 5.638
366 | 5.615
365 | 5.627
364 | 5.638
363 | 5.907
362 | 5.738
361 | 5.628
360 | 5.927
359 | 5.746
358 | 5.763
357 | 5.796
356 | 5.87
355 | 5.682
354 | 5.721
353 | 5.748
352 | 5.906
351 | 5.564
350 | 5.622
349 | 5.746
348 | 5.628
347 | 5.693
346 | 5.668
345 | 5.891
344 | 5.713
343 | 5.662
342 | 5.877
341 | 5.779
340 | 5.792
339 | 5.568
338 | 6.024
337 | 5.562
336 | 5.994
335 | 5.848
334 | 6.09
333 | 6.022
332 | 5.817
331 | 5.726
330 | 6.014
329 | 6.254
328 | 5.813
327 | 6.046
326 | 6.028
325 | 6.048
324 | 5.988
323 | 5.994
322 | 6.168
321 | 5.915
320 | 6.064
319 | 6.166
318 | 6.082
317 | 5.951
316 | 6.012
315 | 5.918
314 | 6.421
313 | 6.33
312 | 6.081
311 | 6.124
310 | 6.12
309 | 6.009
308 | 6.265
307 | 6.403
306 | 5.919
305 | 6.311
304 | 6.6
303 | 6.22
302 | 6.571
301 | 6.477
300 | 6.374
299 | 6.54
298 | 6.525
297 | 6.459
296 | 6.37
295 | 6.671
294 | 6.585
293 | 6.881
292 | 6.699
291 | 6.781
290 | 7.005
289 | 6.972
288 | 6.829
287 | 7.001
286 | 7.409
285 | 6.98
284 | 7.374
283 | 7.133
282 | 7.561
281 | 7.342
280 | 7.14
279 | 7.656
278 | 7.572
277 | 7.186
276 | 7.38
275 | 7.457
274 | 7.292
273 | 7.952
272 | 7.702
271 | 7.541
270 | 7.618
269 | 8.103
268 | 8.045
267 | 8.018
266 | 8.08
265 | 7.779
264 | 7.991
263 | 8.148
262 | 8.495
261 | 8.009
260 | 8.437
259 | 8.405
258 | 8.29
257 | 8.318
256 | 8.673
255 | 8.962
254 | 8.495
253 | 8.481
252 | 8.902
251 | 8.552
250 | 9.131
249 | 8.739
248 | 9.109
247 | 8.902
246 | 9.409
245 | 9.786
244 | 10.08
243 | 9.902
242 | 10.165
241 | 10.37
240 | 10.566
239 | 10.721
238 | 10.579
237 | 10.465
236 | 10.836
235 | 11.099
234 | 10.736
233 | 10.959
232 | 10.627
231 | 10.63
230 | 10.692
229 | 10.283
228 | 10.944
227 | 10.751
226 | 10.723
225 | 11.69
224 | 10.843
223 | 11.344
222 | 11.889
221 | 11.445
220 | 10.802
219 | 10.744
218 | 11.219
217 | 12.322
216 | 12.213
215 | 12.572
214 | 12.016
213 | 11.233
212 | 11.373
211 | 11.305
210 | 12.581
209 | 9.995
208 | 13.358
207 | 13.864
206 | 14.317
205 | 14.202
204 | 16.59
203 | 17.343
202 | 19.718
201 | 10.584
200 | 9.898
199 | 12.026
198 | 12.583
197 | 14.861
196 | 16.777
195 | 16.235
194 | 14.351
193 | 15.579
192 | -2.288
191 | 5.417
190 | 21.932